## Sheet1
S No. | Dia |  | Drawing Force | Thickness |  | Strain | Area |  | Area Strain | Volumetric strain | % Error
|  | Fth(N) | Experimental (N) | Initial (mm) | Final(mm) |  | Initial | Final
[7 empty] | mm^2 | mm^2
1 | 90mm | 19486.232 | 3520 | 0.6 | 1.372092 | 0.59771318 | 24.81176 | 14.8312 | 0.4022511 | -0.3669442 | 81.93596
2 |  | 27667.85 | 5120 | 0.8 | 1.431155 | 0.7982111 | 24.81176 | 26.3996 | -0.06399564 | -0.9034284 | 81.49477
3 |  | 35319.77 | 8480 | 1 | 1.453309 | 0.998546691 | 24.81176 | 25.4981 | -0.02766206 | -0.4935105 | 75.99078
4 | 92 mm | 19486.43 | 5570 | 0.6 | 1.266408 | 0.59788932 | 24.81176 | 26.95 | -0.08617868 | -1.292576 | 71.41601
5 |  | 28155.26 | 6820 | 0.8 | 1.516191 | 0.7981048 | 24.81176 | 19.0892 | 0.2306389 | -0.458123 | 75.77717
6 |  | 36101.53 | 8790 | 1 | 1.449878 | 0.998550122 | 24.81176 | 23.50371 | 0.05271879 | -0.3734422 | 75.652
7 | 94 mm | 19263.94 | 4270 | 0.6 | 1.18428 | 0.5980262 | 24.81176 | 20.4181 | 0.1770796 | -0.6242803 | 77.83423
8 |  | 28212.56 | 6050 | 0.8 | 1.402159 | 0.7982473 | 24.81176 | 24.0799 | 0.02949633 | -0.7010006 | 78.55565
9 |  | 36091.86 | 8710 | 1 | 1.067454 | 0.998932546 | 24.81176 | 24.6093 | 0.008159668 | -0.05874393 | 75.86713 | 0.6 | 19263.94 | 4270
[12 empty] | 0.8 | 28212.56 | 6050
[12 empty] | 1 | 36091.86 | 8710